## Sheet1
Materials | OPC (Ordinary Portland Cement) | Cement | GGBS (Ground-granulated blast furnace slag) | FA (Fly ash) | SF (Silica fume) | Metakaolin | NaOH | Ca(OH)2 | Na2SO4 | SSM - Na2SiO3 (Anhydrous sodium metasilicate) | Limestone Powder | SS (Silica sand) | Crumb rubber | Water | SP | HRWR | VMA | PE fiber | PVA fiber | Steel fiber | Selvage PE
Density (kg/m3) | 3150 | 2900 | 2900 | 2200 | 2200 | 2620 | 2130 | 2240 | 2660 | 2100 | 2690 | 2600 | 1130 | 1000 | 1200 | 1000 | 1200 | 970 | 1300 | 7800
Energy (MJ/kg) | 5.5 | 5.5 | 1.6 | 0.11 | 0.036 | 0.33 | 18 | 4.25 | 6 | 4.6 | 0.0796 | 0.067 | 7 | 0 | 35 | 35 | 4.98 | 94.5 | 101 | 60 | 6.5
CO2 (kg/kg) | 0.9 | 0.9 | 0.07 | 0.0074 | 0.014 | 0.332 | 0.86 | 1.09 | 0.47 | 0.43 | 0.0028 | 0.023 | 2.7 | 0 | 1.667 | 1.667 | 0.48 | 4.08 | 3.4 | 1.6 | 0.45
Cost ($/kg) | 0.048 | 0.048 | 0.035 | 0.03 | 0.3 | 0.229 | 0.25 | 0.2 | 0.25 | 0.17 | 0.25 | 0.0639 | 0.48 | 0.0015 | 1.211 | 1.211 | 2.5 | 22.39 | 12.67 | 5 | 1.5