## Trang tính1
Article |  | Input 1 | [17 empty] | Fiber types |  |  | Processing methods |  | Other | Output
Article Name | Author | OPC (Ordinary Portland Cement) | Cement | GGBS (Ground-granulated blast furnace slag) | FA (Fly ash) | WG (Water glass) | SF (Silica fume) | Metakaolin | NaOH | Ca(OH)2 | Na2SO4 | SSM - Na2SiO3 (Anhydrous sodium metasilicate) | Limestone Powder | SS (Silica sand) | Crumb rubber | Water | SP | HRWR | VMA | PE fiber | PVA fiber | Steel fiber | Curing methods | Curing time | Temperature | Compressive strength (MPA) | Tensile strength (MPA)
Ice-cooled ultra-high performance engineered geopolymer composites for ambient temperature curing: Formulation, properties, and microscale investigation | Huy Hoang Nguyen, Quang-Hiếu Lương, Phuong Hoang Nguyen, Youngsang Kim, Bang Yeon Lee |  |  | 818.6 | 218.3 | 163.7 | 54.6 |  |  |  |  | 109.1 |  | 545.7 |  | 207.4 |  |  |  | 4.9 |  |  | water |  |  | 138.9 | 5.24
|  |  |  | 809.3 | 215.8 | 161.9 | 54 |  |  |  |  | 107.9 |  | 539.5 |  | 205 | 7.6 |  |  | 9.7 |  |  | water |  |  | 141.6 | 8.97
|  |  |  | 798.6 | 213 | 159.7 | 53.2 |  |  |  |  | 106.5 |  | 532.4 |  | 202.3 | 17 |  |  | 14.5 |  |  | water |  |  | 122.4 | 10.88
|  |  |  | 798.6 | 213 | 159.7 | 53.2 |  |  |  |  | 106.5 |  | 532.4 |  | 202.3 | 17 |  |  | 14.5 |  |  | air |  |  | 125.5 | 10.87
|  |  |  | 798.6 | 213 | 159.7 | 53.2 |  |  |  |  | 106.5 |  | 532.4 |  | 202.3 | 17 |  |  | 14.5 |  |  | heat |  |  | 124.9 | 11.05